## Sheet1
Laser Cutting Thickness & Speed Chart
|  | 500W | 1000W | 1500 | 2000W | 3000W | 4000W | 6000W | 8000W | 10000W | 12000W
| Thick | speed m/min | speed m/min | speed m/min | speed m/min | speed m/min | speed m/min | speed m/min | speed m/min | speed m/min | speed m/min
CS (Q235A) | 1 | 7.0--9.0 | 8.0--10 | 15--26 | 24--30 | 30--40 | 33--42 | 35--42 | 35--42 | 35--42 | 35--42
| 2 | 3.0--4.5 | 4.0--6.5 | 4.5--7.0 | 4.7--6.0 | 4.8--7.5 | 5.2--8.0 | 6.0--8.0 | 6.2--10 | 7.0--12 | 10--13
| 3 | 1.8--3.0 | 2.4--3.0 | 2.6--4.0 | 3.0--4.8 | 3.3--5.0 | 3.5--5.5 | 3.8--6.5 | 4.0--7.0 | 4.2--7.5 | 4.5--8.0
| 4 | 1.3--1.5 | 2.0--2.4 | 2.5--3.0 | 2.8--3.5 | 3.0--4.2 | 3.1--4.8 | 3.5--5.0 | 3.5--5.5 | 3.5--5.5 | 3.5--5.5
| 5 | 0.9--1.1 | 1.5--2.0 | 2.0--2.5 | 2.2--3.0 | 2.6--3.5 | 2.7--3.6 | 3.3--4.2 | 3.3--4.5 | 3.3--4.5 | 3.3--4.8
| 6 | 0.6--0.9 | 1.4--1.6 | 1.6--2.2 | 1.8--2.6 | 2.3--3.2 | 2.5--3.4 | 2.8--4.0 | 3.0--4.2 | 3.0--4.2 | 3.0--4.2
| 8 |  | 0.8--1.2 | 1.0--1.4 | 1.2--1.8 | 1.8--2.6 | 2.0--3.0 | 2.2--3.2 | 2.5--3.5 | 2.5--3.5 | 2.5--3.5
| 10 |  | 0.6--1.0 | 0.8--1.1 | 1.1--1.3 | 1.2--2.0 | 1.5--2.0 | 1.8--2.5 | 2.2--2.7 | 2.2--2.7 | 2.2--2.7
| 12 |  | 0.5--0.8 | 0.7--1.0 | 0.9--1.2 | 1.0--1.6 | 1.2--1.8 | 1.2--2.0 | 1.2--2.1 | 1.2--2.1 | 1.2--2.1
| 14 |  |  | 0.5--0.7 | 0.7--0.8 | 0.9--1.4 | 0.9--1.2 | 1.5--1.8 | 1.7--1.9 | 1.7--1.9 | 1.7--1.9
| 16 |  |  |  | 0.6-0.7 | 0.7--1.0 | 0.8--1.0 | 0.8--1.5 | 0.9--1.7 | 0.9--1.7 | 0.9--1.7
| 18 |  |  |  | 0.4--0.6 | 0.6--0.8 | 0.65--0.9 | 0.65--0.9 | 0.65--0.9 | 0.65--0.9 | 0.65--0.9
| 20 |  |  |  |  | 0.5--0.8 | 0.6--0.9 | 0.6--0.9 | 0.6--0.9 | 0.6--0.9 | 0.6--0.9
| 22 |  |  |  |  | 0.4--0.6 | 0.5--0.8 | 0.5--0.8 | 0.5--0.8 | 0.5--0.8 | 0.5--0.8
| 25 | [5 empty] | 0.3--0.5 | 0.3--0.5 | 0.3--0.7 | 0.3--0.7 | 0.3--0.7
SS (201) | 1 | 8.0--13 | 18--25 | 20--27 | 24--30 | 30--35 | 32--40 | 45--55 | 50--66 | 60--75 | 70--85
| 2 | 2.4--5.0 | 7.0--12 | 8.0--13 | 9.0--14 | 13--21 | 16--28 | 20--35 | 30--42 | 40--55 | 50--66
| 3 | 0.6--0.8 | 1.8--2.5 | 3.0--5.0 | 4.0--6.5 | 6.0--10 | 7.0--15 | 15--24 | 20--30 | 27--38 | 33--45
| 4 |  | 1.2--1.3 | 1.5--2.4 | 3.0--4.5 | 4.0--6.0 | 5.0--8.0 | 10--16 | 14--21 | 18--25 | 22--32
| 5 |  | 0.6--0.7 | 0.7--1.3 | 1.8-2.5 | 3.0--5.0 | 4.0--5.5 | 8.0--12 | 12--17 | 15--22 | 18--25
| 6 |  |  | 0.7--1.0 | 1.2-2.0 | 2.0--4.0 | 2.5--4.5 | 6.0--9.0 | 8.0--14.0 | 12--15 | 15--21
| 8 |  |  |  | 0.7-1.0 | 1.5--2.0 | 1.6--3.0 | 4.0--5.0 | 6.0--8.0 | 8.0--12.0 | 10--16
| 10 |  |  |  |  | 0.6--0.8 | 0.8--1.2 | 1.8--2.5 | 3.0--5.0 | 6.0--8.0 | 8.0--12
| 12 |  |  |  |  | 0.4--0.6 | 0.5--0.8 | 1.2--1.8 | 1.8--3.0 | 3.0--5.0 | 6.0--8.0
| 14 | [5 empty] | 0.4--0.6 | 0.6--0.8 | 1.2--1.8 | 1.8--3.0 | 3.0--5.0
| 20 | [6 empty] | 0.4--0.6 | 0.6--0.7 | 1.2--1.8 | 1.8--3.0
| 25 | [7 empty] | 0.5--0.6 | 0.6--0.7 | 1.2--1.8
| 30 | [7 empty] | 0.4--0.5 | 0.5--0.6 | 0.6--0.7
| 40 | [8 empty] | 0.4--0.5 | 0.5--0.6
Alu | 1 | 4.0--5.5 | 6.0--10 | 10--20 | 15--25 | 25--38 | 35--40 | 45--55 | 50--65 | 60--75 | 70--85
| 2 | 0.7--1.5 | 2.8--3.6 | 5.0--7.0 | 7--10 | 10--18 | 13--25 | 20--30 | 25--38 | 33--45 | 38--50
| 3 |  | 0.7--1.5 | 2.0--4.0 | 4.0--6.0 | 6.5--8.0 | 7.0--13 | 13--18 | 20--30 | 25--35 | 30--40
| 4 |  |  | 1.0--1.5 | 2.0--3.0 | 3.5--5.0 | 4.0--5.5 | 10--12 | 13--18 | 21--30 | 25--38
| 5 |  |  | 0.7--1.0 | 1.2--1.8 | 2.5--3.5 | 3.0--4.5 | 5.0--8.0 | 9.0--12 | 13--20 | 15--25
| 6 |  |  |  | 0.7--1.0 | 1.5--2.5 | 2.0--3.5 | 4.0--6.0 | 4.5--8.0 | 9.0--12 | 13--18
| 8 |  |  |  | 0.6--0.8 | 0.7--1.0 | 0.9--1.6 | 2.0--3.0 | 4.0--6.0 | 4.5--8.0 | 9.0--12
| 10 |  |  |  |  | 0.4--0.7 | 0.6--1.5 | 1.0--2.0 | 2.2--3.0 | 4.0--6.0 | 4.5--8.0
| 12 |  |  |  |  | 0.3-0.45 | 0.4--0.6 | 0.8--1.4 | 1.5--2.0 | 2.2--3.0 | 4.0--6.0
| 16 | [5 empty] | 0.3--0.4 | 0.6--0.8 | 1.0--1.6 | 1.5--2.0 | 2.2--3.0
| 20 | [6 empty] | 0.5--0.7 | 0.7--1.0 | 1.0--1.6 | 1.5--2.0
| 25 | [7 empty] | 0.5--0.7 | 0.7--1.0 | 1.0--1.6
| 35 | [8 empty] | 0.5--0.7 | 0.7--1.0
Bra | 1 | 4.0--5.5 | 6.0--10 | 8.0--13 | 10--16 | 20--35 | 25--30 | 45--55 | 55--65 | 65--75 | 75--85
| 2 | 0.5--1.0 | 2.8--3.6 | 3.0--4.5 | 4.5--7.5 | 6.0--10 | 8.0--12 | 25--30 | 30--40 | 33--45 | 38--50
| 3 |  | 0.5--1.0 | 1.5--2.5 | 2.5--4.0 | 4.0--6.0 | 5.0--6.5 | 12--18 | 20--30 | 25--40 | 30--50
| 4 |  |  | 1.0--1.6 | 1.5--2.0 | 3.0-5.0 | 3.2--5.5 | 8.0--10 | 10--18 | 15--24 | 25--33
| 5 |  |  | 0.5--0.7 | 0.9--1.2 | 1.5--2.0 | 2.0--3.0 | 4.5--6.0 | 7.0--9.0 | 9.0--15 | 15--24
| 6 |  |  |  | 0.4--0.7 | 1.0--1.8 | 1.4--2.0 | 3.0--4.5 | 4.5--6.5 | 7.0--9.0 | 9.0--15
| 8 |  |  |  |  | 0.5--0.7 | 0.7--1.0 | 1.6--2.2 | 2.4--4.0 | 4.5--6.5 | 7.0--9.0
| 10 | [5 empty] | 0.2--0.4 | 0.8--1.2 | 1.5--2.2 | 2.4--4.0 | 4.5--6.5
| 12 | [6 empty] | 0.2--0.4 | 0.8--1.5 | 1.5--2.2 | 2.4--4.0
| 14 | [7 empty] | 0.4--0.6 | 0.6--0.8 | 0.8--1.5
Note: This table data is for reference only! 1. Different fiber optics, material quality, gases, optical lenses, cutting patterns, etc., will affect the cutting speed and need to be adjusted according to site conditions; 2. The yellow part is nitrogen (pure nitrogen) cutting, the blue part is oxygen (pure oxygen) cutting; 3. Laser cutting in the processing of the limit material is inefficient and the effect will be reduced, can not be continuous processing; 4. For the cutting of high anti-corrosive materials such as copper and aluminum, attention should be paid to adjusting the process. It is not recommended to continuously process for a long time.

## 750W
750w
Material | Thick(mm) | Speed（m/min） | Pressure（MPA） | Gas
Stainless steel | 0.5 | >21 | 1 | N2
| 1 | 12~18 | >1.1
| 2 | 3.6~4.2 | >1.5
| 3 | 1.2~1.8 | >1.8
| 4 | 0.78~1.2 | >2.0
Carbon steel | 1 | 12~18 | 1 | O2
| 2 | 4.2~5.4 | 0.6~0.8
| 3 | 3~3.9 | 0.25~0.4
| 4 | 1.8~2.4 | 0.15~0.2
| 5 | 1.2~1.8 | 0.15~0.2
| 6 | 0.9~1.2 | 0.10~0.15
| 8 | 0.72~1.84 | 0.10~0.15